## peak_strength(1)
σ1 | σ2 | σ3
165 | 0 | 0
346 | 79 | 0
291 | 149 | 0
347 | 197 | 0
267 | 229 | 0
410 | 30 | 30
479 | 60 | 30
599 | 100 | 30
652 | 200 | 30
571 | 249 | 30
637 | 298 | 30
702 | 60 | 60
750 | 88 | 60
766 | 103 | 60
745 | 155 | 60
816 | 199 | 60
888 | 249 | 60
828 | 299 | 60
887 | 347 | 60
954 | 399 | 60
815 | 449 | 60
868 | 100 | 100
959 | 164 | 100
1001 | 199 | 100
945 | 248 | 100
892 | 269 | 100
1048 | 300 | 100
1058 | 349 | 100
1155 | 442 | 100
1118 | 579 | 100
1147 | 150 | 150
1065 | 198 | 150
1112 | 199 | 150
1176 | 249 | 150
1431 | 298 | 150
1326 | 348 | 150
1169 | 399 | 150
1284 | 448 | 150
1265 | 498 | 150
1262 | 642 | 150